## OBM OSC
Data Series Information
Name: |  |  | oscOBM-1 1
Sample: |  |  | OBM-1
Operator: |  |  | Mercy and Hanna
Number of Intervals: |  |  | 1
Application: |  |  | RHEOPLUS/32 V3.62 21006576-33024
Device: |  |  | MCR302 SN81236725; FW4.53; Slot(12,-1); Adj(153,0)d
Measuring Date/Time: |  |  | 07.05.2024; 12:52 p.m.
Measuring System: |  |  | CC24.58-0-50/P6-SN31304
Accessories: |  |  | TU1=C-PTD200-SN81251872
Calculating Constants:
- Csr [min/s]: |  |  | 0.64969997
- Css [Pa/mNm]: |  |  | 14.7772
- Start Delay Time [s]: |  |  | 17.304
- Substance Density [rho]: |  |  | 1 000
- Measurement Type: |  |  | 16
- Axial Compliance [m/N]: |  |  | 1e-06
- Position [m]: |  |  | 1e-06
Interval: |  |  | 1
Number of Data Points: |  |  | 21
Time Setting: |  |  | 21 Meas. Pts.
Meas. Pt. Duration 20 s
Measuring Profile:
#NAME? |  |  | Amplitude gamma = 0,01 ... 100 % lin
Angular Frequency omega = 10 rad/s
Meas. Pts. | Strain | Shear Stress | Storage Modulus | Loss Modulus | Damping Factor | Deflection Angle | Torque | Status
| [%] | [Pa] | [Pa] | [Pa] | [1] | [mrad] | [µNm] | []
1 | 0.01 | 0.00197 | 18.1 | 7.81 | 0.432 | 0.0161 | 0.133 | DSO
2 | 5.02 | 0.332 | 4.52 | 4.82 | 1.07 | 8.09 | 22.4 | DSO
3 | 10 | 0.366 | 1.95 | 3.08 | 1.58 | 16.1 | 24.7 | DSO
4 | 15 | 0.392 | 1.17 | 2.34 | 2 | 24.2 | 26.6 | DSO
5 | 20 | 0.422 | 0.81 | 1.94 | 2.4 | 32.3 | 28.5 | DSO
6 | 25 | 0.454 | 0.613 | 1.71 | 2.79 | 40.3 | 30.7 | DSO
7 | 30 | 0.488 | 0.49 | 1.55 | 3.16 | 48.4 | 33 | DSO
8 | 35 | 0.526 | 0.409 | 1.44 | 3.53 | 56.4 | 35.6 | DSO
9 | 40 | 0.564 | 0.35 | 1.37 | 3.9 | 64.5 | 38.2 | DSO
10 | 45 | 0.604 | 0.307 | 1.31 | 4.26 | 72.6 | 40.9 | DSO
11 | 50 | 0.644 | 0.271 | 1.26 | 4.65 | 80.6 | 43.6 | DSO
12 | 55 | 0.684 | 0.242 | 1.22 | 5.03 | 88.7 | 46.3 | DSO
13 | 60 | 0.725 | 0.221 | 1.19 | 5.38 | 96.7 | 49.1 | DSO
14 | 65 | 0.766 | 0.2 | 1.16 | 5.8 | 105 | 51.8 | DSO
15 | 70 | 0.807 | 0.187 | 1.14 | 6.09 | 113 | 54.6 | DSO
16 | 75 | 0.848 | 0.171 | 1.12 | 6.55 | 121 | 57.4 | DSO
17 | 80 | 0.889 | 0.159 | 1.1 | 6.89 | 129 | 60.2 | DSO
18 | 85 | 0.929 | 0.149 | 1.08 | 7.29 | 137 | 62.9 | DSO
19 | 90 | 0.969 | 0.138 | 1.07 | 7.72 | 145 | 65.6 | DSO
20 | 95 | 1.01 | 0.128 | 1.05 | 8.21 | 153 | 68.3 | DSO
21 | 100 | 1.05 | 0.12 | 1.04 | 8.65 | 161 | 71 | DSO

## XG OSC
Data Series Information
Name: |  |  | oscCC24xg 1
Sample: |  |  | xg
Operator: |  |  | M
Number of Intervals: |  |  | 1
Application: |  |  | RHEOPLUS/32 V3.62 21006576-33024
Device: |  |  | MCR302 SN81236725; FW4.53; Slot(12,-1); Adj(183,0)d
Measuring Date/Time: |  |  | 06.06.2024; 11:27 p.m.
Measuring System: |  |  | CC24.58-0-50/P6-SN31304
Accessories: |  |  | TU1=C-PTD200-SN81251872
Calculating Constants:
- Csr [min/s]: |  |  | 0.64969997
- Css [Pa/mNm]: |  |  | 14.7772
- Start Delay Time [s]: |  |  | 13.227
- Substance Density [rho]: |  |  | 1 000
- Measurement Type: |  |  | 16
- Axial Compliance [m/N]: |  |  | 1e-06
- Position [m]: |  |  | 1e-06
Interval: |  |  | 1
Number of Data Points: |  |  | 21
Time Setting: |  |  | 21 Meas. Pts.
Meas. Pt. Duration 20 s
Measuring Profile:
#NAME? |  |  | Amplitude gamma = 0,01 ... 100 % log; ¦Slope¦ = 5 Pt. / dec
Angular Frequency omega = 10 rad/s
Meas. Pts. | Strain | Shear Stress | Storage Modulus | Loss Modulus | Damping Factor | Deflection Angle | Torque | Status
| [%] | [Pa] | [Pa] | [Pa] | [1] | [mrad] | [µNm] | []
1 | 0.00999 | 0.00238 | 22.6 | 7.34 | 0.325 | 0.0161 | 0.161 | DSO
2 | 0.0159 | 0.00382 | 23.1 | 6.98 | 0.303 | 0.0256 | 0.259 | DSO
3 | 0.0251 | 0.00612 | 23.3 | 7.2 | 0.31 | 0.0405 | 0.414 | DSO
4 | 0.0398 | 0.00979 | 23.5 | 7.14 | 0.303 | 0.0642 | 0.663 | DSO
5 | 0.0631 | 0.0156 | 23.7 | 7.24 | 0.306 | 0.102 | 1.06 | DSO
6 | 0.1 | 0.0249 | 23.8 | 7.28 | 0.305 | 0.161 | 1.69 | DSO
7 | 0.159 | 0.0397 | 24 | 7.25 | 0.302 | 0.256 | 2.69 | DSO
8 | 0.251 | 0.0633 | 24.1 | 7.3 | 0.303 | 0.405 | 4.28 | DSO
9 | 0.398 | 0.101 | 24.2 | 7.36 | 0.304 | 0.642 | 6.82 | DSO
10 | 0.631 | 0.16 | 24.3 | 7.45 | 0.306 | 1.02 | 10.9 | DSO
11 | 1 | 0.255 | 24.4 | 7.45 | 0.306 | 1.61 | 17.3 | DSO
12 | 1.59 | 0.405 | 24.4 | 7.51 | 0.308 | 2.56 | 27.4 | DSO
13 | 2.51 | 0.642 | 24.4 | 7.58 | 0.311 | 4.05 | 43.4 | DSO
14 | 3.98 | 1.02 | 24.3 | 7.68 | 0.316 | 6.42 | 68.7 | DSO
15 | 6.31 | 1.6 | 24 | 7.84 | 0.326 | 10.2 | 108 | DSO
16 | 10 | 2.48 | 23.4 | 8.04 | 0.343 | 16.1 | 168 | DSO
17 | 15.9 | 3.76 | 22.2 | 8.26 | 0.372 | 25.6 | 254 | DSO
18 | 25.1 | 5.41 | 19.8 | 8.48 | 0.428 | 40.5 | 366 | DSO
19 | 39.8 | 7.25 | 16.1 | 8.5 | 0.529 | 64.2 | 491 | DSO
20 | 63.1 | 8.62 | 10.7 | 8.46 | 0.789 | 102 | 584 | DSO
21 | 100 | 9.15 | 5.29 | 7.45 | 1.41 | 161 | 619 | DSO
LVER